## Huang et al
Data digitized from Huang, et al, Thermo Analysis and Synthesis Gas Generation by Chemical-Looping Gasification
ln(Keq)=A+B/T+C*lnT+D*T
C & D have only a minimal effect.
Assuming plots are log10
| T(K) vs. Log(K) for Rxn 4 | CO + 3 Fe2O3 --> CO2 + 2 Fe3O4 | K | ln(K) : data | ln(K) : model | SSE | A | 7.515672
| 923.1266 | 5.529412 | 338385.5 | 12.73194 | 12.74802 | 0.0002584263 | B | 4830.116
| 972.8556 | 5.429864 | 269069.4 | 12.50272 | 12.48056 | 0.0004913872 | C
| 1022.949 | 5.312217 | 205218.8 | 12.23183 | 12.23743 | 3.130469e-05 | D
| 1072.86 | 5.230769 | 170125.4 | 12.04429 | 12.01777 | 0.0007036262
| 1123.318 | 5.113122 | 129754.4 | 11.7734 | 11.81554 | 0.001775611
| 1173.046 | 5.058824 | 114504.8 | 11.64837 | 11.63326 | 0.0002284781
0.003488834
| T(K) vs. Log(K) for Rxn 5 | CO + Fe2O3 --> CO2 + 2 FeO | K | ln(K) : data | ln(K) : model | SSE
| 922.8468 | 1.819005 | 65.91808 | 4.188413 | 4.182397 | 3.618863e-05 | A | 3.295034
| 973.1204 | 1.800905 | 63.22735 | 4.146737 | 4.136554 | 0.0001036966 | B | 818.9
| 1023.03 | 1.791855 | 61.92346 | 4.125899 | 4.0955 | 0.0009241199 | C
| 1073.121 | 1.782805 | 60.64646 | 4.105061 | 4.058135 | 0.002202022 | D
| 1123.213 | 1.746606 | 55.79642 | 4.02171 | 4.024103 | 5.730123e-06
| 1173.304 | 1.737557 | 54.64577 | 4.000872 | 3.992978 | 6.231762e-05
0.003334075
| T(K) vs. Log(K) for Rxn 6 | H2 + 3 Fe2O3 --> H2O + 2 Fe3O4 | K | ln(K) : data | ln(K) : model | SSE
| 922.9506 | 5.257919 | 181100 | 12.1068 | 12.08873 | 0.0003267238 | A | 11.14578
| 973.0423 | 5.230769 | 170125.4 | 12.04429 | 12.04019 | 1.684425e-05 | B | 870.2916
| 1022.952 | 5.20362 | 159815.9 | 11.98178 | 11.99655 | 0.0002182057 | C
| 1073.044 | 5.176471 | 150131.1 | 11.91926 | 11.95683 | 0.001411512 | D
| 1122.952 | 5.176471 | 150131.1 | 11.91926 | 11.92079 | 2.321061e-06
| 1173.226 | 5.176471 | 150131.1 | 11.91926 | 11.88758 | 0.001003984
0.002979591
| T(K) vs. Log(K) for Rxn 7 | H2 + Fe2O3 --> H2O + 2 FeO | K | ln(K) : data | ln(K) : model | SSE
| 923.2187 | 1.484163 | 30.49038 | 3.417411 | 3.436227 | 0.0003540245 | A | 7.651818
| 973.3071 | 1.60181 | 39.97698 | 3.688304 | 3.65317 | 0.001234382 | B | -3891.913
| 1023.214 | 1.674208 | 47.22893 | 3.855007 | 3.848204 | 4.627695e-05 | C
| 1073.122 | 1.737557 | 54.64577 | 4.000872 | 4.025098 | 0.0005869068 | D
| 1123.211 | 1.809955 | 64.5587 | 4.167575 | 4.186831 | 0.0003708001
| 1173.3 | 1.891403 | 77.87583 | 4.355116 | 4.334754 | 0.0004145856
0.003006976
| T(K) vs. Log(K) for Rxn 8 | CH4 + 3 Fe2O3 --> 2 H2 + CO + 2 Fe3O4 | K | ln(K) : data | ln(K) : model | SSE
| 922.9415 | 5.656109 | 453010.8 | 13.02367 | 13.03245 | 7.70715e-05 | A | 41.68227
| 972.8356 | 6.307692 | 2030917.6 | 14.524 | 14.50182 | 0.0004918114 | B | -26442.11
| 1023.096 | 6.868778 | 7392277.8 | 15.81595 | 15.83708 | 0.0004467762 | C
| 1073.175 | 7.402715 | 25276383.3 | 17.04538 | 17.04313 | 5.067442e-06 | D
| 1122.891 | 7.882353 | 76269858.6 | 18.14979 | 18.13402 | 0.0002484918
| 1172.972 | 8.307692 | 203091762.1 | 19.12917 | 19.13944 | 0.0001055844
0.001374803
| T(K) vs. Log(K) for Rxn 9 | CH4 + 4 Fe2O3 --> 2 H2O + CO2 + 8 FeO | K | ln(K) : data | ln(K) : model | SSE
| 922.7334 | 6.79638 | 6257200.8 | 15.64924 | 15.67717 | 0.000780059 | A | 55.84036
| 973.1676 | 7.728507 | 53518851.8 | 17.79554 | 17.75862 | 0.001363458 | B | -37059.92
| 1022.694 | 8.515837 | 327972253.6 | 19.60844 | 19.60283 | 3.147371e-05 | C
| 1072.769 | 9.248869 | 1773653492.0 | 21.29631 | 21.29431 | 3.972014e-06 | D
| 1123.027 | 9.909502 | 8118994784.9 | 22.81747 | 22.84033 | 0.0005226602
| 1173.104 | 10.53394 | 34192956328.0 | 24.25529 | 24.24902 | 3.922677e-05
0.00274085
| T(K) vs. Log(K) for Rxn 10 | C + 3 Fe2O3 --> 2 H2O + CO2 + 8 FeO | K | ln(K) : data | ln(K) : model | SSE
| 922.9556 | 5.040724 | 109830.8 | 11.6067 | 11.62452 | 0.0003178516 | A | 28.49731
| 973.0378 | 5.429864 | 269069.4 | 12.50272 | 12.49297 | 9.523134e-05 | B | -15572.83
| 1022.939 | 5.773756 | 593957.9 | 13.29456 | 13.27369 | 0.0004356642 | C
| 1073.023 | 6.072398 | 1181403.3 | 13.98221 | 13.98427 | 4.214795e-06 | D
| 1122.926 | 6.352941 | 2253933.9 | 14.62819 | 14.62922 | 1.071003e-06
| 1173.011 | 6.606335 | 4039567.2 | 15.21165 | 15.22136 | 9.438015e-05
0.0009484131
| T(K) vs. Log(K) for Rxn 11 | C + 3 Fe2O3 --> CO + 2 Fe3O4 | K | ln(K) : data | ln(K) : model | SSE
| 922.9988 | 3.140271 | 1381.247 | 7.230742 | 7.259557 | 0.0008302806 | A | 28.11654
| 972.8966 | 3.628959 | 4255.585 | 8.355988 | 8.329267 | 0.0007139748 | B | -19250.97
| 1022.796 | 4.045249 | 11098.11 | 9.31453 | 9.294635 | 0.000395816 | C
| 1073.243 | 4.41629 | 26078.92 | 10.16888 | 10.17934 | 0.000109424 | D
| 1122.962 | 4.769231 | 58780.16 | 10.98156 | 10.97351 | 6.485641e-05
| 1173.046 | 5.076923 | 119377.7 | 11.69005 | 11.70544 | 0.0002369628
0.002351315

## Xin et al
Data digitized from Xin et al, "Thermodynamics and Equilibrium Composition Analysis of Using Iron Oxide as an Oxygen Carreir in NonFlame Combustion Technology", J Nat Gas Chemistry, 2005, Vol 14, No 4
Reaction 7: Fe3O4 + CH4 --> 3 Fe + CO2 + 2 H2O
Celcius | Kelvin | DG (kJ/mol) |  | ln(K) : data | ln(K) : model | SSE
23.10287 | 296.2529 | 219.0702 |  | -88.94278 | -86.21273 | 0.0009421497 |  | A | 36.52848
497.9431 | 771.0931 | 66.85603 |  | -10.42855 | -10.62852 | 0.0003676983 |  | B | -36362.44
699.1724 | 972.3224 | 6.920283 |  | -0.8560587 | -0.8690272 | 0.0002294946 |  | C | 0
796.2556 | 1069.406 | -20.73424 |  | 2.332038 | 2.526009 | 0.006918377 |  | D | 0
896.8765 | 1170.026 | -57.66266 |  | 5.927737 | 5.450179 | 0.006490443
995.7244 | 1268.874 | -85.31376 |  | 8.087056 | 7.871243 | 0.0007121544
1195.187 | 1468.337 | -142.9327 |  | 11.70836 | 11.76411 | 2.267819e-05
0.015683
Reaction 8: 4 FeO + CH4 --> 4 Fe + CO2 + 2 H2O
Celcius | Kelvin | DG (kJ/mol) |  | ln(K) : data | ln(K) : model | SSE
24.63036 | 297.7804 | 182.2752 |  | -73.62435 | -72.29229 | 0.0003273418 |  | A | 30.8568
498.3947 | 771.5447 | 55.60385 |  | -8.668297 | -8.95395 | 0.001085949 |  | B | -30715.78
698.9842 | 972.1342 | 5.959691 |  | -0.7373734 | -0.7394255 | 7.745106e-06 |  | C | 0
798.3235 | 1071.474 | -18.86438 |  | 2.117635 | 2.18995 | 0.001166156 |  | D | 0
899.5713 | 1172.721 | -46.1876 |  | 4.737188 | 4.664925 | 0.0002326965
998.9083 | 1272.058 | -73.51481 |  | 6.951169 | 6.710288 | 0.001200846
1199.498 | 1472.648 | -123.159 |  | 10.05905 | 9.999288 | 3.530209e-05
0.004056037
Data Digitized from Figure 4
Proposed EQ: Fe3O4 + Fe --> 4 FeO
| Kelvin | FeO | Fe | Fe3O4 |  | K | ln K | model ln K | SSE
599.2443 | 872.3943 | 2.363356 | 0.9185804 | 1.423977 | 7.553869 | 23.85045 | 3.171803 | 3.030588 | 0.01994168 | A | 8.272653
700.982 | 974.132 | 2.819312 | 1.940361 | 0.9350607 | 7.564856 | 34.82174 | 3.550242 | 3.578066 | 0.0007741805 | B | -4573.147
800.6434 | 1073.793 | 3.072011 | 2.374343 | 0.7153229 | 7.592323 | 52.4379 | 3.95963 | 4.013782 | 0.002932468 | C | 0
900.3048 | 1173.455 | 3.258788 | 2.539147 | 0.5944671 | 7.581336 | 74.71517 | 4.313683 | 4.375487 | 0.003819764 | D | 0
998.9281 | 1272.078 | 3.396124 | 2.654509 | 0.506572 | 7.570349 | 98.92563 | 4.594368 | 4.677632 | 0.006932785
1104.818 | 1377.968 | 3.53346 | 2.736911 | 0.4406507 | 7.592323 | 129.2545 | 4.861784 | 4.953892 | 0.008483917
1201.365 | 1474.515 | 3.637836 | 2.791845 | 0.3747293 | 7.553869 | 167.403 | 5.120404 | 5.171195 | 0.002579657
1299.989 | 1573.139 | 3.753198 | 2.824806 | 0.3307818 | 7.570349 | 212.3615 | 5.35829 | 5.365631 | 5.389506e-05
1398.612 | 1671.762 | 3.950962 | 2.802832 | 0.2703539 | 7.564856 | 321.5746 | 5.77323 | 5.537127 | 0.05574447
0.1012628
Data Digitized from Figure 6
Proposed EQ: FeO + Fe2O3 --> Fe3O4
Celcius | Kelvin | Fe3O4 | FeO | Fe2O3 |  | K | ln K | model ln K | SSE
599.2864 | 872.4364 | 7.140967 | 0.7808956 | 0.7808956 | 23.76559 | 11.71038 | 2.460476 | 2.452293 | 6.695934e-05 | A | -0.6396307
702.0517 | 975.2017 | 7.004367 | 0.9219224 | 0.9219224 | 23.77887 | 8.241004 | 2.109122 | 2.12647 | 0.0003009595 | B | 2697.507
800.5352 | 1073.685 | 6.911059 | 1.045565 | 1.045565 | 23.86987 | 6.321829 | 1.844009 | 1.872751 | 0.0008261017 | C | 0
902.587 | 1175.737 | 6.817828 | 1.12587 | 1.12587 | 23.83109 | 5.378608 | 1.68243 | 1.654681 | 0.0007700063 | D | 0
1000.357 | 1273.507 | 6.733181 | 1.240773 | 1.240773 | 23.92186 | 4.373564 | 1.475578 | 1.478541 | 8.780181e-06
1100.268 | 1373.418 | 6.64858 | 1.321032 | 1.321032 | 23.90884 | 3.809803 | 1.337578 | 1.324453 | 0.0001722638
1201.606 | 1474.756 | 6.564011 | 1.375275 | 1.375275 | 23.81786 | 3.470485 | 1.244294 | 1.18949 | 0.003003484
1301.517 | 1574.667 | 6.488087 | 1.490256 | 1.490256 | 23.93503 | 2.921426 | 1.072072 | 1.073435 | 1.85731e-06
1399.286 | 1672.436 | 6.394763 | 1.596498 | 1.596498 | 23.97378 | 2.508924 | 0.919854 | 0.9732897 | 0.00285537
0.008005781

## Fan et al
Data digitized from Fan et al, Chemical Looping Technology Platform, AICHE J, 2014
ln(Keq)=A+B/T+C*lnT+D*T
C & D have only a minimal effect.
2 Fe + O2 --> 2 FeO
| T (C) | T (K) | kJ/mol O2 | J/mol O2 | ln Keq | model ln Keq | SSE | A | -15.97281
| 400.6674 | 673.8174 | -442.9139 | -442913.9 | 79.06187 | 78.9915 | 6.264189e-05 | B | 63988.6
| 631.7825 | 904.9325 | -411.1258 | -411125.8 | 54.64476 | 54.7381 | 0.0001594173
| 789.8324 | 1062.982 | -390.9934 | -390993.4 | 44.24185 | 44.22442 | 6.867665e-06
| 1003.053 | 1276.203 | -362.3841 | -362384.1 | 34.15381 | 34.167 | 5.09062e-06
| 1211.8 | 1484.95 | -334.8344 | -334834.4 | 27.12115 | 27.11859 | 2.415862e-07
| 1372.834 | 1645.984 | -313.6424 | -313642.4 | 22.91919 | 22.90279 | 1.17364e-05
0.0002459955
6 FeO + O2 --> 2 Fe3O4
| T (C) | T (K) | kJ/mol O2 | J/mol O2 | ln Keq
| 400.6535 | 673.8035 | -450.3311 | -450331.1 | 80.38753 | 80.48646 | 0.0001217603 | A | -24.02251
| 558.7232 | 831.8732 | -419.6026 | -419602.6 | 60.66959 | 60.62803 | 2.847546e-05 | B | 70418.51
| 716.7949 | 989.9449 | -387.8146 | -387814.6 | 47.11976 | 47.11126 | 1.533238e-06
| 933.0229 | 1206.173 | -345.4305 | -345430.5 | 34.44618 | 34.35926 | 0.0002193062
| 1082.148 | 1355.298 | -314.702 | -314702 | 27.92894 | 27.93543 | 1.504835e-06
| 1196.973 | 1470.123 | -292.4503 | -292450.3 | 23.92702 | 23.87725 | 0.0001035258
| 1301.362 | 1574.512 | -270.1987 | -270198.7 | 20.64083 | 20.70152 | 0.0001784083
| 1372.94 | 1646.09 | -256.4238 | -256423.8 | 18.73677 | 18.75674 | 2.128985e-05
0.000675804
4 Fe3O4 + O2 = 6 Fe2O3
| T (C) | T (K) | kJ/mol O2 | J/mol O2 | ln Keq
| 397.9604 | 671.1104 | -295.6291 | -295629.1 | 52.98382 | 53.09667 | 0.0002403853 | A | -36.01413
| 477.0101 | 750.1601 | -272.3179 | -272317.9 | 43.66286 | 43.70644 | 4.34939e-05 | B | 59803.19
| 565.0117 | 838.1617 | -244.7682 | -244768.2 | 35.12507 | 35.33629 | 0.001270137
| 651.5187 | 924.6687 | -219.3377 | -219337.7 | 28.53101 | 28.66113 | 0.0005933856
| 724.5997 | 997.7497 | -199.2053 | -199205.3 | 24.01426 | 23.92394 | 0.0003397506
| 797.6847 | 1070.835 | -176.9536 | -176953.6 | 19.87591 | 19.83314 | 9.20592e-05
| 864.8029 | 1137.953 | -156.8212 | -156821.2 | 16.57564 | 16.53918 | 8.023518e-05
| 942.3639 | 1215.514 | -132.4503 | -132450.3 | 13.10639 | 13.18579 | 0.0004810444
| 1025.886 | 1299.036 | -109.1391 | -109139.1 | 10.1053 | 10.02248 | 0.0006788223
| 1109.409 | 1382.559 | -84.76821 | -84768.21 | 7.374613 | 7.241296 | 0.002410087
| 1203.376 | 1476.526 | -56.15894 | -56158.94 | 4.574756 | 4.488513 | 0.001625829
| 1282.423 | 1555.573 | -33.90728 | -33907.28 | 2.621758 | 2.43034 | 0.01397566
| 1359.988 | 1633.138 | -7.417219 | -7417.219 | 0.546271 | 0.6044434 | 0.00619478
0.02802567