## 4 Fe2O3_3 CH4
| 4 | 5 | 6 | 7 | 8 |  |  | 4 | 823.15 | 5 | 873.150, | 6 | 923.150, | 7 | 973.150, | 8 | 1023.15
|  | 550 | 600 | 650 | 700 | 750 |  | 9 | 1073.150, | 10 | 1123.150, | 11 | 1173.150, | 1 | 1223.150, | 2 | 1273.15
GasIn | .CH4 | 3 | 3 | 3 | 3 | 3 |  | 3 | 1323.150, | 12 | 1373.150, | 13 | 1423.150, | 14 | 1473.150, | 15 | 1523.15
GasIn | .CO | 3e-05 | 3e-05 | 3e-05 | 3e-05 | 3e-05 |  | 16 | 1573.150, | 17 | 1623.150, | 18 | 1673.150, | 19 | 1723.150, | 20 | 1773.15
GasIn | .H2 | 3e-05 | 3e-05 | 3e-05 | 3e-05 | 3e-05
GasIn | .CO2 | 3e-05 | 3e-05 | 3e-05 | 3e-05 | 3e-05 |  |  | 550
GasIn | .H2O | 3e-05 | 3e-05 | 3e-05 | 3e-05 | 3e-05
SolidIn | .C | 4e-06 | 4e-06 | 4e-06 | 4e-06 | 4e-06
SolidIn | .Fe2O3 | 4 | 4 | 4 | 4 | 4
SolidIn | .Fe3O4 | 4e-06 | 4e-06 | 4e-06 | 4e-06 | 4e-06
SolidIn | .FeO | 4e-06 | 4e-06 | 4e-06 | 4e-06 | 4e-06
SolidIn | .Fe | 4e-06 | 4e-06 | 4e-06 | 4e-06 | 4e-06 |  | 550 | 600 | 650 | 700 | 750 | 800 | 850 | 900 | 950 | 1000 | 1050 | 1100 | 1150 | 1200 | 1250 | 1300 | 1350 | 1400 | 1450 | 1500
GasOut | CH4 | 0.34 | 0.163 | 0.069 | 0.025 | 0.008 | CH4 | 0.34 | 0.163 | 0.069 | 0.025 | 0.008 | 0.003 | 0.0008299933 | 0.0002780983 | 9.971786e-05 | 3.834035e-05 | 1.575655e-05 | 6.887029e-06 | 3.184656e-06 | 1.550033e-06 | 7.903782e-07 | 4.204472e-07 | 2.324505e-07 | 1.331157e-07
GasOut | CO | 0.124 | 0.317 | 0.643 | 1.043 | 1.401 | CO | 0.124 | 0.317 | 0.643 | 1.043 | 1.401 | 1.653 | 1.815 | 1.924 | 2.002 | 2.063 | 2.114 | 2.157 | 2.196 | 2.231 | 2.263 | 2.291 | 2.318 | 2.342 | 2.365 | 2.386
GasOut | H2 | 2.965 | 3.32 | 3.568 | 3.703 | 3.727 | H2 | 2.965 | 3.32 | 3.568 | 3.703 | 3.727 | 3.67 | 3.572 | 3.459 | 3.345 | 3.235 | 3.132 | 3.036 | 2.948 | 2.866 | 2.791 | 2.722 | 2.657 | 2.598 | 2.543 | 2.492
GasOut | CO2 | 0.386 | 0.635 | 0.872 | 1.027 | 1.086 | CO2 | 0.386 | 0.635 | 0.872 | 1.027 | 1.086 | 1.082 | 1.048 | 1.004 | 0.959 | 0.914 | 0.873 | 0.834 | 0.798 | 0.765 | 0.735 | 0.707 | 0.681 | 0.657 | 0.634 | 0.614
GasOut | H2O | 2.356 | 2.355 | 2.295 | 2.246 | 2.257 | H2O | 2.356 | 2.355 | 2.295 | 2.246 | 2.257 | 2.324 | 2.426 | 2.54 | 2.655 | 2.765 | 2.868 | 2.964 | 3.052 | 3.134 | 3.209 | 3.278 | 3.342 | 3.402 | 3.457 | 3.508
SolidOut.C | C | 2.15 | 1.885 | 1.417 | 0.905 | 0.505 | C | 2.15 | 1.885 | 1.417 | 0.905 | 0.505 | 0.263 | 0.136 | 0.072 | 0.04 | 0.023 | 0.013 | 0.008 | 0.005 | 0.003 | 0.002 | 0.002 | 0.001 | 0.0008365047 | 0.000616386 | 0.0004620627
SolidOut.Fe2O3 | Fe2O3 | 0.04 | 0.035 | 0.03 | 0.025 | 0.022 | Fe2O3 | 0.04 | 0.035 | 0.03 | 0.025 | 0.022 | 0.021 | 0.02 | 0.019 | 0.018 | 0.018 | 0.017 | 0.017 | 0.016 | 0.016 | 0.016 | 0.015 | 0.015 | 0.014 | 0.014 | 0.014
SolidOut.Fe3O4 | Fe3O4 | 1.512 | 1.243 | 0.992 | 0.788 | 0.644 | Fe3O4 | 1.512 | 1.243 | 0.992 | 0.788 | 0.644 | 0.548 | 0.481 | 0.43 | 0.388 | 0.352 | 0.322 | 0.295 | 0.271 | 0.251 | 0.232 | 0.215 | 0.2 | 0.187 | 0.175 | 0.164
SolidOut.FeO | FeO | 2.58 | 2.979 | 3.262 | 3.429 | 3.528 | FeO | 2.58 | 2.979 | 3.262 | 3.429 | 3.528 | 3.606 | 3.681 | 3.753 | 3.82 | 3.88 | 3.933 | 3.979 | 4.02 | 4.054 | 4.084 | 4.11 | 4.132 | 4.151 | 4.167 | 4.18
SolidOut.Fe | Fe | 0.804 | 1.221 | 1.702 | 2.156 | 2.496 | Fe | 0.804 | 1.221 | 1.702 | 2.156 | 2.496 | 2.709 | 2.838 | 2.92 | 2.98 | 3.027 | 3.067 | 3.101 | 3.133 | 3.162 | 3.189 | 3.214 | 3.237 | 3.259 | 3.28 | 3.299
| + | 9 | 10 | 11 | 1 | 2 |  | CH4 | CO | H2 | CO2 | H2O | C | Fe2O3 | Fe3O4 | FeO | Fe
|  | 800 | 850 |  |  |  | 550 | 0.34 | 0.124 | 2.965 | 0.386 | 2.356 | 2.15 | 0.04 | 1.512 | 2.58 | 0.804
GasIn | .CH4 | 3 | 3 | 3 | 3 | 3 | 600 | 0.163 | 0.317 | 3.32 | 0.635 | 2.355 | 1.885 | 0.035 | 1.243 | 2.979 | 1.221
GasIn | .CO | 3e-05 | 3e-05 | 3e-05 | 3e-05 | 3e-05 | 650 | 0.069 | 0.643 | 3.568 | 0.872 | 2.295 | 1.417 | 0.03 | 0.992 | 3.262 | 1.702
GasIn | .H2 | 3e-05 | 3e-05 | 3e-05 | 3e-05 | 3e-05 | 700 | 0.025 | 1.043 | 3.703 | 1.027 | 2.246 | 0.905 | 0.025 | 0.788 | 3.429 | 2.156
GasIn | .CO2 | 3e-05 | 3e-05 | 3e-05 | 3e-05 | 3e-05 | 750 | 0.008 | 1.401 | 3.727 | 1.086 | 2.257 | 0.505 | 0.022 | 0.644 | 3.528 | 2.496
GasIn | .H2O | 3e-05 | 3e-05 | 3e-05 | 3e-05 | 3e-05 | 800 | 0.003 | 1.653 | 3.67 | 1.082 | 2.324 | 0.263 | 0.021 | 0.548 | 3.606 | 2.709
SolidIn | .C | 4e-06 | 4e-06 | 4e-06 | 4e-06 | 4e-06 | 850 | 0.0008299933 | 1.815 | 3.572 | 1.048 | 2.426 | 0.136 | 0.02 | 0.481 | 3.681 | 2.838
SolidIn | .Fe2O3 | 4 | 4 | 4 | 4 | 4 | 900 | 0.0002780983 | 1.924 | 3.459 | 1.004 | 2.54 | 0.072 | 0.019 | 0.43 | 3.753 | 2.92
SolidIn | .Fe3O4 | 4e-06 | 4e-06 | 4e-06 | 4e-06 | 4e-06 | 950 | 9.971786e-05 | 2.002 | 3.345 | 0.959 | 2.655 | 0.04 | 0.018 | 0.388 | 3.82 | 2.98
SolidIn | .FeO | 4e-06 | 4e-06 | 4e-06 | 4e-06 | 4e-06 | 1000 | 3.834035e-05 | 2.063 | 3.235 | 0.914 | 2.765 | 0.023 | 0.018 | 0.352 | 3.88 | 3.027
SolidIn | .Fe | 4e-06 | 4e-06 | 4e-06 | 4e-06 | 4e-06 | 1050 | 1.575655e-05 | 2.114 | 3.132 | 0.873 | 2.868 | 0.013 | 0.017 | 0.322 | 3.933 | 3.067
GasOut | CH4 | 0.003 | 0.0008299933 | 0.0002780983 | 9.971786e-05 | 3.834035e-05 | 1100 | 6.887029e-06 | 2.157 | 3.036 | 0.834 | 2.964 | 0.008 | 0.017 | 0.295 | 3.979 | 3.101
GasOut | CO | 1.653 | 1.815 | 1.924 | 2.002 | 2.063 | 1150 | 3.184656e-06 | 2.196 | 2.948 | 0.798 | 3.052 | 0.005 | 0.016 | 0.271 | 4.02 | 3.133
GasOut | H2 | 3.67 | 3.572 | 3.459 | 3.345 | 3.235 | 1200 | 1.550033e-06 | 2.231 | 2.866 | 0.765 | 3.134 | 0.003 | 0.016 | 0.251 | 4.054 | 3.162
GasOut | CO2 | 1.082 | 1.048 | 1.004 | 0.959 | 0.914 | 1250 | 7.903782e-07 | 2.263 | 2.791 | 0.735 | 3.209 | 0.002 | 0.016 | 0.232 | 4.084 | 3.189
GasOut | H2O | 2.324 | 2.426 | 2.54 | 2.655 | 2.765 | 1300 | 4.204472e-07 | 2.291 | 2.722 | 0.707 | 3.278 | 0.002 | 0.015 | 0.215 | 4.11 | 3.214
SolidOut.C | C | 0.263 | 0.136 | 0.072 | 0.04 | 0.023 | 1350 | 2.324505e-07 | 2.318 | 2.657 | 0.681 | 3.342 | 0.001 | 0.015 | 0.2 | 4.132 | 3.237
SolidOut.Fe2O3 | Fe2O3 | 0.021 | 0.02 | 0.019 | 0.018 | 0.018 | 1400 | 1.331157e-07 | 2.342 | 2.598 | 0.657 | 3.402 | 0.0008365047 | 0.014 | 0.187 | 4.151 | 3.259
SolidOut.Fe3O4 | Fe3O4 | 0.548 | 0.481 | 0.43 | 0.388 | 0.352 | 1450 |  | 2.365 | 2.543 | 0.634 | 3.457 | 0.000616386 | 0.014 | 0.175 | 4.167 | 3.28
SolidOut.FeO | FeO | 3.606 | 3.681 | 3.753 | 3.82 | 3.88 | 1500 |  | 2.386 | 2.492 | 0.614 | 3.508 | 0.0004620627 | 0.014 | 0.164 | 4.18 | 3.299
SolidOut.Fe | Fe | 2.709 | 2.838 | 2.92 | 2.98 | 3.027
| + | 3 | 12 | 13 | 14 | 15
GasIn | .CH4 | 3 | 3 | 3 | 3 | 3
GasIn | .CO | 3e-05 | 3e-05 | 3e-05 | 3e-05 | 3e-05
GasIn | .H2 | 3e-05 | 3e-05 | 3e-05 | 3e-05 | 3e-05
GasIn | .CO2 | 3e-05 | 3e-05 | 3e-05 | 3e-05 | 3e-05
GasIn | .H2O | 3e-05 | 3e-05 | 3e-05 | 3e-05 | 3e-05
SolidIn | .C | 4e-06 | 4e-06 | 4e-06 | 4e-06 | 4e-06
SolidIn | .Fe2O3 | 4 | 4 | 4 | 4 | 4
SolidIn | .Fe3O4 | 4e-06 | 4e-06 | 4e-06 | 4e-06 | 4e-06
SolidIn | .FeO | 4e-06 | 4e-06 | 4e-06 | 4e-06 | 4e-06
SolidIn | .Fe | 4e-06 | 4e-06 | 4e-06 | 4e-06 | 4e-06
GasOut | CH4 | 1.575655e-05 | 6.887029e-06 | 3.184656e-06 | 1.550033e-06 | 7.903782e-07
GasOut | CO | 2.114 | 2.157 | 2.196 | 2.231 | 2.263
GasOut | H2 | 3.132 | 3.036 | 2.948 | 2.866 | 2.791
GasOut | CO2 | 0.873 | 0.834 | 0.798 | 0.765 | 0.735
GasOut | H2O | 2.868 | 2.964 | 3.052 | 3.134 | 3.209
SolidOut.C | C | 0.013 | 0.008 | 0.005 | 0.003 | 0.002
SolidOut.Fe2O3 | Fe2O3 | 0.017 | 0.017 | 0.016 | 0.016 | 0.016
SolidOut.Fe3O4 | Fe3O4 | 0.322 | 0.295 | 0.271 | 0.251 | 0.232
SolidOut.FeO | FeO | 3.933 | 3.979 | 4.02 | 4.054 | 4.084
SolidOut.Fe | Fe | 3.067 | 3.101 | 3.133 | 3.162 | 3.189
| + | 16 | 17 | 18 | 19 | 20
GasIn | .CH4 | 3 | 3 | 3 | 3 | 3
GasIn | .CO | 3e-05 | 3e-05 | 3e-05 | 3e-05 | 3e-05
GasIn | .H2 | 3e-05 | 3e-05 | 3e-05 | 3e-05 | 3e-05 | Similar to Fig 4 of Xin et al, 2005, J Nat Gas Chem, Vol 14, No 4
GasIn | .CO2 | 3e-05 | 3e-05 | 3e-05 | 3e-05 | 3e-05
GasIn | .H2O | 3e-05 | 3e-05 | 3e-05 | 3e-05 | 3e-05
SolidIn | .C | 4e-06 | 4e-06 | 4e-06 | 4e-06 | 4e-06
SolidIn | .Fe2O3 | 4 | 4 | 4 | 4 | 4
SolidIn | .Fe3O4 | 4e-06 | 4e-06 | 4e-06 | 4e-06 | 4e-06
SolidIn | .FeO | 4e-06 | 4e-06 | 4e-06 | 4e-06 | 4e-06
SolidIn | .Fe | 4e-06 | 4e-06 | 4e-06 | 4e-06 | 4e-06
GasOut | CH4 | 4.204472e-07 | 2.324505e-07 | 1.331157e-07
GasOut | CO | 2.291 | 2.318 | 2.342 | 2.365 | 2.386
GasOut | H2 | 2.722 | 2.657 | 2.598 | 2.543 | 2.492
GasOut | CO2 | 0.707 | 0.681 | 0.657 | 0.634 | 0.614
GasOut | H2O | 3.278 | 3.342 | 3.402 | 3.457 | 3.508
SolidOut.C | C | 0.002 | 0.001 | 0.0008365047 | 0.000616386 | 0.0004620627
SolidOut.Fe2O3 | Fe2O3 | 0.015 | 0.015 | 0.014 | 0.014 | 0.014
SolidOut.Fe3O4 | Fe3O4 | 0.215 | 0.2 | 0.187 | 0.175 | 0.164
SolidOut.FeO | FeO | 4.11 | 4.132 | 4.151 | 4.167 | 4.18
SolidOut.Fe | Fe | 3.214 | 3.237 | 3.259 | 3.28 | 3.299

## 4 Fe2O3_1 CH4
---- | 217 | PARAMETER | Fc | Outlet | component | flow | rates | at | each | iteration
| 4 | 5 | 6 | 7 | 8
|  | 600 | 700 | 800 | 900 | 1000
GasIn | .CH4 | 1.062 | 1.062 | 1.062 | 1.062 | 1.062
GasIn | .CO | 0.00010625 | 0.00010625 | 0.00010625 | 0.00010625 | 0.00010625
GasIn | .H2 | 0.00010625 | 0.00010625 | 0.00010625 | 0.00010625 | 0.00010625
GasIn | .CO2 | 0.00010625 | 0.00010625 | 0.00010625 | 0.00010625 | 0.00010625
GasIn | .H2O | 0.00010625 | 0.00010625 | 0.00010625 | 0.00010625 | 0.00010625
SolidIn | .Fe2O3 | 4.249 | 4.249 | 4.249 | 4.249 | 4.249
SolidIn | .Fe3O4 | 0.000425 | 0.000425 | 0.000425 | 0.000425 | 0.000425
SolidIn | .FeO | 0.000425 | 0.000425 | 0.000425 | 0.000425 | 0.000425
GasOut | CH4 | 0.123 | 0.007 | 0.0003708002 | 2.905222e-05 | 3.252134e-06
GasOut | CO | 0.336 | 0.489 | 0.535 | 0.566 | 0.591
GasOut | H2 | 1.149 | 1.232 | 1.087 | 0.952 | 0.838
GasOut | CO2 | 0.604 | 0.566 | 0.527 | 0.496 | 0.471
GasOut | H2O | 0.731 | 0.878 | 1.036 | 1.172 | 1.287
SolidOut.Fe2O3 | Fe2O3 | 0.039 | 0.04 | 0.043 | 0.047 | 0.05
SolidOut.Fe3O4 | Fe3O4 | 1.937 | 1.712 | 1.582 | 1.473 | 1.38
SolidOut.FeO | FeO | 2.612 | 3.286 | 3.668 | 3.987 | 4.26
| + | 9 | 1 | 2 | 3 | 10
|  | 1100 | 1200 | 1300 | 1400
GasIn | .CH4 | 1.062 | 1.062 | 1.062 | 1.062 | 1.062
GasIn | .CO | 0.00010625 | 0.00010625 | 0.00010625 | 0.00010625 | 0.00010625
GasIn | .H2 | 0.00010625 | 0.00010625 | 0.00010625 | 0.00010625 | 0.00010625
GasIn | .CO2 | 0.00010625 | 0.00010625 | 0.00010625 | 0.00010625 | 0.00010625
GasIn | .H2O | 0.00010625 | 0.00010625 | 0.00010625 | 0.00010625 | 0.00010625
SolidIn | .Fe2O3 | 4.249 | 4.249 | 4.249 | 4.249 | 4.249
SolidIn | .Fe3O4 | 0.000425 | 0.000425 | 0.000425 | 0.000425 | 0.000425
SolidIn | .FeO | 0.000425 | 0.000425 | 0.000425 | 0.000425 | 0.000425
GasOut | CH4 | 4.841325e-07 | 9.082579e-08 | 2.061851e-08 | 5.488991e-09 | 1.671892e-09
GasOut | CO | 0.611 | 0.626 | 0.639 | 0.649 | 0.657
GasOut | H2 | 0.741 | 0.66 | 0.592 | 0.535 | 0.486
GasOut | CO2 | 0.451 | 0.436 | 0.423 | 0.413 | 0.405
GasOut | H2O | 1.383 | 1.464 | 1.532 | 1.59 | 1.639
SolidOut.Fe2O3 | Fe2O3 | 0.052 | 0.054 | 0.057 | 0.059 | 0.06
SolidOut.Fe3O4 | Fe3O4 | 1.301 | 1.233 | 1.176 | 1.126 | 1.084
SolidOut.FeO | FeO | 4.493 | 4.691 | 4.859 | 5.004 | 5.128
| + | 11 | 12 | 13 | 14 | 15
GasIn | .CH4 | 1.062 | 1.062 | 1.062 | 1.062 | 1.062
GasIn | .CO | 0.00010625 | 0.00010625 | 0.00010625 | 0.00010625 | 0.00010625
GasIn | .H2 | 0.00010625 | 0.00010625 | 0.00010625 | 0.00010625 | 0.00010625
GasIn | .CO2 | 0.00010625 | 0.00010625 | 0.00010625 | 0.00010625 | 0.00010625
GasIn | .H2O | 0.00010625 | 0.00010625 | 0.00010625 | 0.00010625 | 0.00010625
SolidIn | .Fe2O3 | 4.249 | 4.249 | 4.249 | 4.249 | 4.249
SolidIn | .Fe3O4 | 0.000425 | 0.000425 | 0.000425 | 0.000425 | 0.000425
SolidIn | .FeO | 0.000425 | 0.000425 | 0.000425 | 0.000425 | 0.000425
GasOut | CH4 | 5.71278e-10 | 2.15515e-10 | 8.8595e-11 | 3.92581e-11 | 1.8582e-11
GasOut | CO | 0.664 | 0.669 | 0.674 | 0.678 | 0.681
GasOut | H2 | 0.444 | 0.408 | 0.377 | 0.35 | 0.327
GasOut | CO2 | 0.398 | 0.393 | 0.388 | 0.385 | 0.382
GasOut | H2O | 1.68 | 1.716 | 1.747 | 1.774 | 1.798
SolidOut.Fe2O3 | Fe2O3 | 0.062 | 0.064 | 0.065 | 0.067 | 0.068
SolidOut.Fe3O4 | Fe3O4 | 1.047 | 1.015 | 0.987 | 0.962 | 0.94
SolidOut.FeO | FeO | 5.235 | 5.328 | 5.409 | 5.48 | 5.543
| 600 | 700 | 800 | 900 | 1000 | 1100 | 1200 | 1300 | 1400
CH4 | 0.123 | 0.007 | 0.0003708002 | 2.905222e-05 | 3.252134e-06 | 4.841325e-07 | 9.082579e-08 | 2.061851e-08 | 5.488991e-09
CO | 0.336 | 0.489 | 0.535 | 0.566 | 0.591 | 0.611 | 0.626 | 0.639 | 0.649
H2 | 1.149 | 1.232 | 1.087 | 0.952 | 0.838 | 0.741 | 0.66 | 0.592 | 0.535
CO2 | 0.604 | 0.566 | 0.527 | 0.496 | 0.471 | 0.451 | 0.436 | 0.423 | 0.413
H2O | 0.731 | 0.878 | 1.036 | 1.172 | 1.287 | 1.383 | 1.464 | 1.532 | 1.59
Fe2O3 | 0.039 | 0.04 | 0.043 | 0.047 | 0.05 | 0.052 | 0.054 | 0.057 | 0.059
Fe3O4 | 1.937 | 1.712 | 1.582 | 1.473 | 1.38 | 1.301 | 1.233 | 1.176 | 1.126
FeO | 2.612 | 3.286 | 3.668 | 3.987 | 4.26 | 4.493 | 4.691 | 4.859 | 5.004
| CH4 | CO | H2 | CO2 | H2O | Fe2O3 | Fe3O4 | FeO
600 | 0.123 | 0.336 | 1.149 | 0.604 | 0.731 | 0.039 | 1.937 | 2.612
700 | 0.007 | 0.489 | 1.232 | 0.566 | 0.878 | 0.04 | 1.712 | 3.286
800 | 0.0003708002 | 0.535 | 1.087 | 0.527 | 1.036 | 0.043 | 1.582 | 3.668
900 | 2.905222e-05 | 0.566 | 0.952 | 0.496 | 1.172 | 0.047 | 1.473 | 3.987
1000 | 3.252134e-06 | 0.591 | 0.838 | 0.471 | 1.287 | 0.05 | 1.38 | 4.26
1100 | 4.841325e-07 | 0.611 | 0.741 | 0.451 | 1.383 | 0.052 | 1.301 | 4.493
1200 | 9.082579e-08 | 0.626 | 0.66 | 0.436 | 1.464 | 0.054 | 1.233 | 4.691
1300 | 2.061851e-08 | 0.639 | 0.592 | 0.423 | 1.532 | 0.057 | 1.176 | 4.859
1400 | 5.488991e-09 | 0.649 | 0.535 | 0.413 | 1.59 | 0.059 | 1.126 | 5.004
If Fe and C equilibrium equations are neglected
Matches Fig 5 from Xin et al, 2005, J Nat Gas Chem, Vol 14, No 4

## 4 Fe2O3_1 CH4_a
| 4 | 5 | 6 | 7 | 8 |  |  | 4 | 823.15 | 5 | 873.150, | 6 | 923.150, | 7 | 973.150, | 8 | 1023.15
[8 empty] | 9 | 1073.150, | 10 | 1123.150, | 11 | 1173.150, | 1 | 1223.150, | 2 | 1273.15
GasIn | .CH4 | 1 | 1 | 1 | 1 | 1 |  | 3 | 1323.150, | 12 | 1373.150, | 13 | 1423.150, | 14 | 1473.150, | 15 | 1523.15
GasIn | .CO | 1e-05 | 1e-05 | 1e-05 | 1e-05 | 1e-05 |  | 16 | 1573.150, | 17 | 1623.150, | 18 | 1673.150, | 19 | 1723.150, | 20 | 1773.15
GasIn | .H2 | 1e-05 | 1e-05 | 1e-05 | 1e-05 | 1e-05
GasIn | .CO2 | 1e-05 | 1e-05 | 1e-05 | 1e-05 | 1e-05 |  |  | 550
GasIn | .H2O | 1e-05 | 1e-05 | 1e-05 | 1e-05 | 1e-05
SolidIn | .C | 4e-06 | 4e-06 | 4e-06 | 4e-06 | 4e-06
SolidIn | .Fe2O3 | 4 | 4 | 4 | 4 | 4
SolidIn | .Fe3O4 | 4e-06 | 4e-06 | 4e-06 | 4e-06 | 4e-06
SolidIn | .FeO | 4e-06 | 4e-06 | 4e-06 | 4e-06 | 4e-06
SolidIn | .Fe | 4e-06 | 4e-06 | 4e-06 | 4e-06 | 4e-06 |  | 550 | 600 | 650 | 700 | 750 | 800 | 850 | 900 | 950 | 1000 | 1050 | 1100 | 1150 | 1200 | 1250 | 1300 | 1350 | 1400 | 1450 | 1500
GasOut | .CH4 | 0.018 | 0.007 | 0.002 | 0.0006081954 | 0.0001521343 | CH4 | 0.018 | 0.007 | 0.002 | 0.0006081954 | 0.0001521343 | 3.842136e-05 | 1.030181e-05 | 2.986931e-06 | 9.389102e-07 | 3.188101e-07 | 1.162793e-07 | 4.528343e-08
GasOut | .CO | 0.049 | 0.101 | 0.168 | 0.23 | 0.275 | CO | 0.049 | 0.101 | 0.168 | 0.23 | 0.275 | 0.305 | 0.326 | 0.342 | 0.355 | 0.366 | 0.375 | 0.384 | 0.392 | 0.398 | 0.405 | 0.411 | 0.416 | 0.421 | 0.425 | 0.429
GasOut | .H2 | 0.668 | 0.728 | 0.75 | 0.734 | 0.694 | H2 | 0.668 | 0.728 | 0.75 | 0.734 | 0.694 | 0.643 | 0.592 | 0.544 | 0.501 | 0.462 | 0.427 | 0.396 | 0.369 | 0.344 | 0.322 | 0.303 | 0.285 | 0.269 | 0.255 | 0.242
GasOut | .CO2 | 0.374 | 0.493 | 0.588 | 0.643 | 0.663 | CO2 | 0.374 | 0.493 | 0.588 | 0.643 | 0.663 | 0.666 | 0.659 | 0.651 | 0.641 | 0.632 | 0.623 | 0.615 | 0.608 | 0.601 | 0.595 | 0.589 | 0.584 | 0.579 | 0.575 | 0.571
GasOut | .H2O | 1.295 | 1.258 | 1.245 | 1.264 | 1.306 | H2O | 1.295 | 1.258 | 1.245 | 1.264 | 1.306 | 1.357 | 1.408 | 1.456 | 1.499 | 1.538 | 1.573 | 1.604 | 1.631 | 1.656 | 1.678 | 1.697 | 1.715 | 1.731 | 1.745 | 1.758
SolidOut.C |  | 0.558 | 0.398 | 0.242 | 0.127 | 0.061 | C | 0.558 | 0.398 | 0.242 | 0.127 | 0.061 | 0.029 | 0.014 | 0.007 | 0.004 | 0.002 | 0.001 | 0.0007628203 | 0.0004750264 | 0.0003048993 | 0.0002011641 | 0.0001360943 | 9.420652e-05 | 6.659353e-05 | 4.798907e-05 | 3.519981e-05
SolidOut.Fe2O3 |  | 0.056 | 0.053 | 0.052 | 0.051 | 0.052 | Fe2O3 | 0.056 | 0.053 | 0.052 | 0.051 | 0.052 | 0.054 | 0.056 | 0.058 | 0.06 | 0.062 | 0.064 | 0.066 | 0.068 | 0.07 | 0.071 | 0.073 | 0.075 | 0.076 | 0.077 | 0.079
SolidOut.Fe3O4 |  | 2.048 | 1.912 | 1.786 | 1.685 | 1.608 | Fe3O4 | 2.048 | 1.912 | 1.786 | 1.685 | 1.608 | 1.55 | 1.501 | 1.459 | 1.422 | 1.389 | 1.358 | 1.33 | 1.304 | 1.28 | 1.258 | 1.237 | 1.218 | 1.2 | 1.183 | 1.167
SolidOut.FeO |  | 1.545 | 1.846 | 2.112 | 2.328 | 2.501 | FeO | 1.545 | 1.846 | 2.112 | 2.328 | 2.501 | 2.646 | 2.774 | 2.889 | 2.994 | 3.091 | 3.181 | 3.265 | 3.343 | 3.416 | 3.484 | 3.547 | 3.607 | 3.663 | 3.716 | 3.766
SolidOut.Fe |  | 0.197 | 0.311 | 0.427 | 0.516 | 0.569 | Fe | 0.197 | 0.311 | 0.427 | 0.516 | 0.569 | 0.597 | 0.61 | 0.617 | 0.619 | 0.619 | 0.617 | 0.614 | 0.61 | 0.606 | 0.601 | 0.596 | 0.591 | 0.586 | 0.58 | 0.575
| + | 9 | 10 | 11 | 1 | 2 |  | CH4 | CO | H2 | CO2 | H2O | C | Fe2O3 | Fe3O4 | FeO | Fe
[7 empty] | 550 | 0.018 | 0.049 | 0.668 | 0.374 | 1.295 | 0.558 | 0.056 | 2.048 | 1.545 | 0.197
GasIn | .CH4 | 1 | 1 | 1 | 1 | 1 | 600 | 0.007 | 0.101 | 0.728 | 0.493 | 1.258 | 0.398 | 0.053 | 1.912 | 1.846 | 0.311
GasIn | .CO | 1e-05 | 1e-05 | 1e-05 | 1e-05 | 1e-05 | 650 | 0.002 | 0.168 | 0.75 | 0.588 | 1.245 | 0.242 | 0.052 | 1.786 | 2.112 | 0.427
GasIn | .H2 | 1e-05 | 1e-05 | 1e-05 | 1e-05 | 1e-05 | 700 | 0.0006081954 | 0.23 | 0.734 | 0.643 | 1.264 | 0.127 | 0.051 | 1.685 | 2.328 | 0.516
GasIn | .CO2 | 1e-05 | 1e-05 | 1e-05 | 1e-05 | 1e-05 | 750 | 0.0001521343 | 0.275 | 0.694 | 0.663 | 1.306 | 0.061 | 0.052 | 1.608 | 2.501 | 0.569
GasIn | .H2O | 1e-05 | 1e-05 | 1e-05 | 1e-05 | 1e-05 | 800 | 3.842136e-05 | 0.305 | 0.643 | 0.666 | 1.357 | 0.029 | 0.054 | 1.55 | 2.646 | 0.597
SolidIn | .C | 4e-06 | 4e-06 | 4e-06 | 4e-06 | 4e-06 | 850 | 1.030181e-05 | 0.326 | 0.592 | 0.659 | 1.408 | 0.014 | 0.056 | 1.501 | 2.774 | 0.61
SolidIn | .Fe2O3 | 4 | 4 | 4 | 4 | 4 | 900 | 2.986931e-06 | 0.342 | 0.544 | 0.651 | 1.456 | 0.007 | 0.058 | 1.459 | 2.889 | 0.617
SolidIn | .Fe3O4 | 4e-06 | 4e-06 | 4e-06 | 4e-06 | 4e-06 | 950 | 9.389102e-07 | 0.355 | 0.501 | 0.641 | 1.499 | 0.004 | 0.06 | 1.422 | 2.994 | 0.619
SolidIn | .FeO | 4e-06 | 4e-06 | 4e-06 | 4e-06 | 4e-06 | 1000 | 3.188101e-07 | 0.366 | 0.462 | 0.632 | 1.538 | 0.002 | 0.062 | 1.389 | 3.091 | 0.619
SolidIn | .Fe | 4e-06 | 4e-06 | 4e-06 | 4e-06 | 4e-06 | 1050 | 1.162793e-07 | 0.375 | 0.427 | 0.623 | 1.573 | 0.001 | 0.064 | 1.358 | 3.181 | 0.617
GasOut | .CH4 | 3.842136e-05 | 1.030181e-05 | 2.986931e-06 | 9.389102e-07 | 3.188101e-07 | 1100 | 4.528343e-08 | 0.384 | 0.396 | 0.615 | 1.604 | 0.0007628203 | 0.066 | 1.33 | 3.265 | 0.614
GasOut | .CO | 0.305 | 0.326 | 0.342 | 0.355 | 0.366 | 1150 |  | 0.392 | 0.369 | 0.608 | 1.631 | 0.0004750264 | 0.068 | 1.304 | 3.343 | 0.61
GasOut | .H2 | 0.643 | 0.592 | 0.544 | 0.501 | 0.462 | 1200 |  | 0.398 | 0.344 | 0.601 | 1.656 | 0.0003048993 | 0.07 | 1.28 | 3.416 | 0.606
GasOut | .CO2 | 0.666 | 0.659 | 0.651 | 0.641 | 0.632 | 1250 |  | 0.405 | 0.322 | 0.595 | 1.678 | 0.0002011641 | 0.071 | 1.258 | 3.484 | 0.601
GasOut | .H2O | 1.357 | 1.408 | 1.456 | 1.499 | 1.538 | 1300 |  | 0.411 | 0.303 | 0.589 | 1.697 | 0.0001360943 | 0.073 | 1.237 | 3.547 | 0.596
SolidOut.C |  | 0.029 | 0.014 | 0.007 | 0.004 | 0.002 | 1350 |  | 0.416 | 0.285 | 0.584 | 1.715 | 9.420652e-05 | 0.075 | 1.218 | 3.607 | 0.591
SolidOut.Fe2O3 |  | 0.054 | 0.056 | 0.058 | 0.06 | 0.062 | 1400 |  | 0.421 | 0.269 | 0.579 | 1.731 | 6.659353e-05 | 0.076 | 1.2 | 3.663 | 0.586
SolidOut.Fe3O4 |  | 1.55 | 1.501 | 1.459 | 1.422 | 1.389 | 1450 |  | 0.425 | 0.255 | 0.575 | 1.745 | 4.798907e-05 | 0.077 | 1.183 | 3.716 | 0.58
SolidOut.FeO |  | 2.646 | 2.774 | 2.889 | 2.994 | 3.091 | 1500 |  | 0.429 | 0.242 | 0.571 | 1.758 | 3.519981e-05 | 0.079 | 1.167 | 3.766 | 0.575
SolidOut.Fe |  | 0.597 | 0.61 | 0.617 | 0.619 | 0.619
| + | 3 | 12 | 13 | 14 | 15
GasIn | .CH4 | 1 | 1 | 1 | 1 | 1
GasIn | .CO | 1e-05 | 1e-05 | 1e-05 | 1e-05 | 1e-05
GasIn | .H2 | 1e-05 | 1e-05 | 1e-05 | 1e-05 | 1e-05
GasIn | .CO2 | 1e-05 | 1e-05 | 1e-05 | 1e-05 | 1e-05
GasIn | .H2O | 1e-05 | 1e-05 | 1e-05 | 1e-05 | 1e-05
SolidIn | .C | 4e-06 | 4e-06 | 4e-06 | 4e-06 | 4e-06
SolidIn | .Fe2O3 | 4 | 4 | 4 | 4 | 4
SolidIn | .Fe3O4 | 4e-06 | 4e-06 | 4e-06 | 4e-06 | 4e-06
SolidIn | .FeO | 4e-06 | 4e-06 | 4e-06 | 4e-06 | 4e-06
SolidIn | .Fe | 4e-06 | 4e-06 | 4e-06 | 4e-06 | 4e-06
GasOut | .CH4 | 1.162793e-07 | 4.528343e-08
GasOut | .CO | 0.375 | 0.384 | 0.392 | 0.398 | 0.405
GasOut | .H2 | 0.427 | 0.396 | 0.369 | 0.344 | 0.322
GasOut | .CO2 | 0.623 | 0.615 | 0.608 | 0.601 | 0.595
GasOut | .H2O | 1.573 | 1.604 | 1.631 | 1.656 | 1.678
SolidOut.C |  | 0.001 | 0.0007628203 | 0.0004750264 | 0.0003048993 | 0.0002011641
SolidOut.Fe2O3 |  | 0.064 | 0.066 | 0.068 | 0.07 | 0.071
SolidOut.Fe3O4 |  | 1.358 | 1.33 | 1.304 | 1.28 | 1.258
SolidOut.FeO |  | 3.181 | 3.265 | 3.343 | 3.416 | 3.484
SolidOut.Fe |  | 0.617 | 0.614 | 0.61 | 0.606 | 0.601
| + | 16 | 17 | 18 | 19 | 20
GasIn | .CH4 | 1 | 1 | 1 | 1 | 1
GasIn | .CO | 1e-05 | 1e-05 | 1e-05 | 1e-05 | 1e-05
GasIn | .H2 | 1e-05 | 1e-05 | 1e-05 | 1e-05 | 1e-05
GasIn | .CO2 | 1e-05 | 1e-05 | 1e-05 | 1e-05 | 1e-05 | Equilibrium when C and Fe reactions are included
GasIn | .H2O | 1e-05 | 1e-05 | 1e-05 | 1e-05 | 1e-05 | Similar to Fig 5 from Xin et al, 2005, J Nat Gas Chem, Vol 14, No 4
SolidIn | .C | 4e-06 | 4e-06 | 4e-06 | 4e-06 | 4e-06
SolidIn | .Fe2O3 | 4 | 4 | 4 | 4 | 4
SolidIn | .Fe3O4 | 4e-06 | 4e-06 | 4e-06 | 4e-06 | 4e-06
SolidIn | .FeO | 4e-06 | 4e-06 | 4e-06 | 4e-06 | 4e-06
SolidIn | .Fe | 4e-06 | 4e-06 | 4e-06 | 4e-06 | 4e-06
GasOut | .CO | 0.411 | 0.416 | 0.421 | 0.425 | 0.429
GasOut | .H2 | 0.303 | 0.285 | 0.269 | 0.255 | 0.242
GasOut | .CO2 | 0.589 | 0.584 | 0.579 | 0.575 | 0.571
GasOut | .H2O | 1.697 | 1.715 | 1.731 | 1.745 | 1.758
SolidOut.C |  | 0.0001360943 | 9.420652e-05 | 6.659353e-05 | 4.798907e-05 | 3.519981e-05
SolidOut.Fe2O3 |  | 0.073 | 0.075 | 0.076 | 0.077 | 0.079
SolidOut.Fe3O4 |  | 1.237 | 1.218 | 1.2 | 1.183 | 1.167
SolidOut.FeO |  | 3.547 | 3.607 | 3.663 | 3.716 | 3.766
SolidOut.Fe |  | 0.596 | 0.591 | 0.586 | 0.58 | 0.575
FeO
H2O
Fe3O4
H2
CO
CO2
Fe

## 12 Fe2O3_1 CH4
---- | 217 | PARAMETER | Fc | Outlet | component | flow | rates | at | each | iteration
| 4 | 5 | 6 | 7 | 8
GasIn | .CH4 | 1 | 1 | 1 | 1 | 1
GasIn | .CO | 0.0001 | 0.0001 | 0.0001 | 0.0001 | 0.0001
GasIn | .H2 | 0.0001 | 0.0001 | 0.0001 | 0.0001 | 0.0001
GasIn | .CO2 | 0.0001 | 0.0001 | 0.0001 | 0.0001 | 0.0001
GasIn | .H2O | 0.0001 | 0.0001 | 0.0001 | 0.0001 | 0.0001
SolidIn | .Fe2O3 | 11.998 | 11.998 | 11.998 | 11.998 | 11.998
SolidIn | .Fe3O4 | 0.001 | 0.001 | 0.001 | 0.001 | 0.001
SolidIn | .FeO | 0.001 | 0.001 | 0.001 | 0.001 | 0.001
GasOut | .CH4 | 4.69669e-11 | 1.04306e-12 | 4.60142e-14 | 3.41081e-15 | 3.77392e-16
GasOut | .CO | 0.001 | 0.002 | 0.002 | 0.002 | 0.003
GasOut | .H2 | 0.007 | 0.005 | 0.004 | 0.003 | 0.003
GasOut | .CO2 | 0.998 | 0.998 | 0.998 | 0.997 | 0.997
GasOut | .H2O | 1.992 | 1.994 | 1.995 | 1.996 | 1.997
SolidOut.Fe2O3 |  | 0.863 | 0.986 | 1.1 | 1.205 | 1.302
SolidOut.Fe3O4 |  | 7.146 | 7.021 | 6.906 | 6.8 | 6.704
SolidOut.FeO |  | 0.836 | 0.964 | 1.081 | 1.188 | 1.285
| + | 9 | 1 | 2 | 3 | 10
GasIn | .CH4 | 1 | 1 | 1 | 1 | 1
GasIn | .CO | 0.0001 | 0.0001 | 0.0001 | 0.0001 | 0.0001
GasIn | .H2 | 0.0001 | 0.0001 | 0.0001 | 0.0001 | 0.0001
GasIn | .CO2 | 0.0001 | 0.0001 | 0.0001 | 0.0001 | 0.0001
GasIn | .H2O | 0.0001 | 0.0001 | 0.0001 | 0.0001 | 0.0001
SolidIn | .Fe2O3 | 11.998 | 11.998 | 11.998 | 11.998 | 11.998
SolidIn | .Fe3O4 | 0.001 | 0.001 | 0.001 | 0.001 | 0.001
SolidIn | .FeO | 0.001 | 0.001 | 0.001 | 0.001 | 0.001
GasOut | .CH4 | 5.72262e-17 | 1.11666e-17 | 2.67436e-18 | 7.5816e-19 | 2.47347e-19
GasOut | .CO | 0.003 | 0.003 | 0.003 | 0.004 | 0.004
GasOut | .H2 | 0.002 | 0.002 | 0.002 | 0.002 | 0.001
GasOut | .CO2 | 0.997 | 0.997 | 0.996 | 0.996 | 0.996
GasOut | .H2O | 1.997 | 1.997 | 1.998 | 1.998 | 1.998
SolidOut.Fe2O3 |  | 1.39 | 1.471 | 1.545 | 1.614 | 1.677
SolidOut.Fe3O4 |  | 6.615 | 6.534 | 6.46 | 6.392 | 6.329
SolidOut.FeO |  | 1.374 | 1.455 | 1.529 | 1.597 | 1.66
| + | 11 | 12 | 13 | 14 | 15
GasIn | .CH4 | 1 | 1 | 1 | 1 | 1
GasIn | .CO | 0.0001 | 0.0001 | 0.0001 | 0.0001 | 0.0001
GasIn | .H2 | 0.0001 | 0.0001 | 0.0001 | 0.0001 | 0.0001
GasIn | .CO2 | 0.0001 | 0.0001 | 0.0001 | 0.0001 | 0.0001
GasIn | .H2O | 0.0001 | 0.0001 | 0.0001 | 0.0001 | 0.0001
SolidIn | .Fe2O3 | 11.998 | 11.998 | 11.998 | 11.998 | 11.998
SolidIn | .Fe3O4 | 0.001 | 0.001 | 0.001 | 0.001 | 0.001
SolidIn | .FeO | 0.001 | 0.001 | 0.001 | 0.001 | 0.001
GasOut | .CH4 | 9.08238e-20 | 3.68737e-20 | 1.63158e-20 | 7.77613e-21 | 3.95334e-21
GasOut | .CO | 0.004 | 0.004 | 0.005 | 0.005 | 0.005
GasOut | .H2 | 0.001 | 0.001 | 0.001 | 0.001 | 0.001
GasOut | .CO2 | 0.996 | 0.995 | 0.995 | 0.995 | 0.995
GasOut | .H2O | 1.998 | 1.998 | 1.998 | 1.998 | 1.998
SolidOut.Fe2O3 | 1.735 | 1.789 | 1.839 | 1.886 | 1.929
SolidOut.Fe3O4 | 6.271 | 6.217 | 6.167 | 6.12 | 6.077
SolidOut.FeO | 1.718 | 1.772 | 1.821 | 1.868 | 1.911
| 600 | 700 | 800 | 900 | 1000 | 1100 | 1200 | 1300 | 1400
CH4 | 4.69669e-11 | 1.04306e-12 | 4.60142e-14 | 3.41081e-15 | 3.77392e-16 | 5.72262e-17 | 1.11666e-17 | 2.67436e-18 | 7.5816e-19
CO | 0.001 | 0.002 | 0.002 | 0.002 | 0.003 | 0.003 | 0.003 | 0.003 | 0.004
H2 | 0.007 | 0.005 | 0.004 | 0.003 | 0.003 | 0.002 | 0.002 | 0.002 | 0.002
CO2 | 0.998 | 0.998 | 0.998 | 0.997 | 0.997 | 0.997 | 0.997 | 0.996 | 0.996
H2O | 1.992 | 1.994 | 1.995 | 1.996 | 1.997 | 1.997 | 1.997 | 1.998 | 1.998
Fe2O3 | 0.863 | 0.986 | 1.1 | 1.205 | 1.302 | 1.39 | 1.471 | 1.545 | 1.614
Fe3O4 | 7.146 | 7.021 | 6.906 | 6.8 | 6.704 | 6.615 | 6.534 | 6.46 | 6.392
FeO | 0.836 | 0.964 | 1.081 | 1.188 | 1.285 | 1.374 | 1.455 | 1.529 | 1.597
| CH4 | CO | H2 | CO2 | H2O | Fe2O3 | Fe3O4 | FeO
600 | 4.69669e-11 | 0.001 | 0.007 | 0.998 | 1.992 | 0.863 | 7.146 | 0.836
700 | 1.04306e-12 | 0.002 | 0.005 | 0.998 | 1.994 | 0.986 | 7.021 | 0.964
800 | 4.60142e-14 | 0.002 | 0.004 | 0.998 | 1.995 | 1.1 | 6.906 | 1.081
900 | 3.41081e-15 | 0.002 | 0.003 | 0.997 | 1.996 | 1.205 | 6.8 | 1.188
1000 | 3.77392e-16 | 0.003 | 0.003 | 0.997 | 1.997 | 1.302 | 6.704 | 1.285
1100 | 5.72262e-17 | 0.003 | 0.002 | 0.997 | 1.997 | 1.39 | 6.615 | 1.374
1200 | 1.11666e-17 | 0.003 | 0.002 | 0.997 | 1.997 | 1.471 | 6.534 | 1.455
1300 | 2.67436e-18 | 0.003 | 0.002 | 0.996 | 1.998 | 1.545 | 6.46 | 1.529
1400 | 7.5816e-19 | 0.004 | 0.002 | 0.996 | 1.998 | 1.614 | 6.392 | 1.597
Matches Fig 6 of Xin et al, 2005, J Nat Gas Chem, Vol 14, No 4